## Figure 3
Figure 3a | [7 empty] | Figure 3d | [5 empty] | Figure 3g
0.01 M KOH |  | 0.1 M KOH |  | 1 M KOH |  | 10 M KOH |  | 0.5 M KOH |  | 1 M KOH |  | 5 M KOH |  | 0.5 M KOH |  | 1 M KOH |  | 5 M KOH
E (V vs SHE) | jCO (mA cm^-2) | E (V vs SHE) | jCO (mA cm^-2) | E (V vs SHE) | jCO (mA cm^-2) | E (V vs SHE) | jCO (mA cm^-2) | E (V vs SHE) | jC2H4 (mA cm^-2) | E (V vs SHE) | jC2H4 (mA cm^-2) | E (V vs SHE) | jC2H4 (mA cm^-2) | E (V vs SHE) | jCH4 (mA cm^-2) | E (V vs SHE) | jCH4 (mA cm^-2) | E (V vs SHE) | jCH4 (mA cm^-2)
-1.209 | 0.01279 | -1.279 | 0.09321 | -1.326 | 0.51529 | -1.415 | 3.25811 | -1.3 | 0.00954 | -1.27 | 0.00707 | -1.315 | 0.05185 | -1.50004 | 0.20366 | -1.526 | 0.17311 | -1.585 | 0.15274
-1.219 | 0.01619 | -1.289 | 0.10848 | -1.336 | 0.65495 | -1.425 | 3.79205 | -1.31 | 0.01445 | -1.28 | 0.01037 | -1.325 | 0.07211 | -1.51004 | 0.37875 | -1.536 | 0.32194 | -1.595 | 0.28406
-1.229 | 0.02062 | -1.299 | 0.13445 | -1.346 | 0.73894 | -1.435 | 4.78454 | -1.32 | 0.02028 | -1.29 | 0.01422 | -1.335 | 0.09739 | -1.52004 | 0.71757 | -1.546 | 0.60993 | -1.605 | 0.53818
-1.239 | 0.02425 | -1.309 | 0.16939 | -1.356 | 0.86449 | -1.445 | 5.26837 | -1.33 | 0.02691 | -1.3 | 0.01871 | -1.345 | 0.12762 | -1.53004 | 0.94859 | -1.556 | 0.8063 | -1.615 | 0.71144
-1.249 | 0.02731 | -1.319 | 0.20825 | -1.366 | 1.02581 | -1.455 | 5.92924 | -1.34 | 0.03437 | -1.31 | 0.02391 | -1.355 | 0.16319 | -1.54004 | 1.20902 | -1.566 | 1.02767 | -1.625 | 0.90677
-1.259 | 0.03342 | -1.329 | 0.25637 | -1.376 | 1.18007 | -1.465 | 6.79315 | -1.35 | 0.04287 | -1.32 | 0.02991 | -1.365 | 0.20455 | -1.55004 | 1.49758 | -1.576 | 1.27295 | -1.635 | 1.12319
-1.269 | 0.04036 | -1.339 | 0.30642 | -1.386 | 1.36948 | -1.475 | 7.99105 | -1.36 | 0.05292 | -1.33 | 0.03892 | -1.375 | 0.252 | -1.56004 | 1.81447 | -1.586 | 1.5423 | -1.645 | 1.36085
-1.279 | 0.04626 | -1.349 | 0.35445 | -1.396 | 1.53086 | -1.485 | 9.86345 | -1.37 | 0.06437 | -1.34 | 0.04861 | -1.385 | 0.30727 | -1.57004 | 2.16044 | -1.596 | 1.83638 | -1.655 | 1.62033
-1.289 | 0.04991 | -1.359 | 0.38614 | -1.406 | 1.69001 | -1.495 | 12.07959 | -1.38 | 0.07732 | -1.35 | 0.05874 | -1.395 | 0.3719 | -1.58004 | 2.53637 | -1.606 | 2.15591 | -1.665 | 1.90228
-1.299 | 0.05366 | -1.369 | 0.41173 | -1.416 | 1.87101 | -1.505 | 15.00433 | -1.39 | 0.09199 | -1.36 | 0.06977 | -1.405 | 0.44707 | -1.59004 | 2.94314 | -1.616 | 2.50167 | -1.675 | 2.20735
-1.309 | 0.06076 | -1.379 | 0.47298 | -1.426 | 2.21507 | -1.515 | 18.04098 | -1.4 | 0.10895 | -1.37 | 0.08753 | -1.415 | 0.52863 | -1.60004 | 3.38168 | -1.626 | 2.87443 | -1.685 | 2.53626
-1.319 | 0.06852 | -1.389 | 0.52984 | -1.436 | 2.88348 | -1.525 | 20.62923 | -1.41 | 0.12759 | -1.38 | 0.11039 | -1.425 | 0.61777 | -1.61004 | 4.01139 | -1.636 | 3.40968 | -1.695 | 3.00854
-1.329 | 0.0817 | -1.399 | 0.62214 | -1.446 | 3.53972 | -1.535 | 25.53232 | -1.42 | 0.14789 | -1.39 | 0.13273 | -1.435 | 0.71395 | -1.62004 | 4.69755 | -1.646 | 3.99291 | -1.705 | 3.52316
-1.339 | 0.09324 | -1.409 | 0.78623 | -1.456 | 4.59972 | -1.545 | 27.95235 | -1.43 | 0.17178 | -1.4 | 0.16346 | -1.445 | 0.81956 | -1.63004 | 5.44112 | -1.656 | 4.62495 | -1.715 | 4.08084
-1.349 | 0.10829 | -1.419 | 0.94448 | -1.466 | 5.48827 | -1.555 | 29.16209 | -1.44 | 0.2009 | -1.41 | 0.20216 | -1.455 | 0.93535 | -1.64004 | 6.24286 | -1.666 | 5.30643 | -1.725 | 4.68215
-1.359 | 0.13178 | -1.429 | 1.16428 | -1.476 | 6.31252 | -1.565 | 30.30953 | -1.45 | 0.23602 | -1.42 | 0.25448 | -1.465 | 1.0615 | -1.65004 | 7.10338 | -1.676 | 6.03788 | -1.735 | 5.32754
-1.369 | 0.15864 | -1.439 | 1.39249 | -1.486 | 7.72888 | -1.575 | 31.2978 | -1.46 | 0.27535 | -1.43 | 0.29604 | -1.475 | 1.19878 | -1.66004 | 8.02311 | -1.686 | 6.81965 | -1.745 | 6.01733
-1.379 | 0.19724 | -1.449 | 1.56542 | -1.496 | 8.94934 | -1.585 | 32.94589 | -1.47 | 0.31966 | -1.44 | 0.34345 | -1.485 | 1.3469 | -1.67004 | 9.00234 | -1.696 | 7.65199 | -1.755 | 6.75176
-1.389 | 0.23943 | -1.459 | 1.88356 | -1.506 | 9.28881 | -1.595 | 34.80385 | -1.48 | 0.36993 | -1.45 | 0.39003 | -1.495 | 1.50607 | -1.68004 | 10.04127 | -1.706 | 8.53508 | -1.765 | 7.53095
-1.399 | 0.25888 | -1.469 | 2.03413 | -1.516 | 9.4809 | -1.605 | 35.94452 | -1.49 | 0.42789 | -1.46 | 0.44387 | -1.505 | 1.67607 | -1.69004 | 11.14004 | -1.716 | 9.46903 | -1.775 | 8.35503
-1.409 | 0.28196 | -1.479 | 2.27263 | -1.526 | 9.86422 | -1.615 | 37.17456 | -1.5 | 0.49515 | -1.47 | 0.50839 | -1.515 | 1.85545 | -1.70004 | 12.29885 | -1.726 | 10.45402 | -1.785 | 9.22413
Figure 3b | [7 empty] | Figure 3e | [5 empty] | Figure 3h
0.01 M KOH |  | 0.1 M KOH |  | 1 M KOH |  | 10 M KOH |  | 0.5 M KOH |  | 1 M KOH |  | 5 M KOH |  | 0.5 M KOH |  | 1 M KOH |  | 5 M KOH
E (V vs RHE) | jCO (mA cm^-2) | E (V vs RHE) | jCO (mA cm^-2) | E (V vs RHE) | jCO (mA cm^-2) | E (V vs RHE) | jCO (mA cm^-2) | E (V vs RHE) | jC2H4 (mA cm^-2) | E (V vs RHE) | jC2H4 (mA cm^-2) | E (V vs RHE) | jC2H4 (mA cm^-2) | E (V vs RHE) | jCH4 (mA cm^-2) | E (V vs RHE) | jCH4 (mA cm^-2) | E (V vs RHE) | jCH4 (mA cm^-2)
-0.5 | 0.01279 | -0.5 | 0.09321 | -0.5 | 0.51529 | -0.5 | 3.25811 | -0.5 | 0.00954 | -0.4 | 0.00707 | -0.4 | 0.05185 | -0.7 | 0.20366 | -0.7 | 0.17311 | -0.7 | 0.15274
-0.51 | 0.01619 | -0.51 | 0.10848 | -0.51 | 0.65495 | -0.51 | 3.79205 | -0.51 | 0.01445 | -0.41 | 0.01037 | -0.41 | 0.07211 | -0.71 | 0.37875 | -0.71 | 0.32194 | -0.71 | 0.28406
-0.52 | 0.02062 | -0.52 | 0.13445 | -0.52 | 0.73894 | -0.52 | 4.78454 | -0.52 | 0.02028 | -0.42 | 0.01422 | -0.42 | 0.09739 | -0.72 | 0.71757 | -0.72 | 0.60993 | -0.72 | 0.53818
-0.53 | 0.02425 | -0.53 | 0.16939 | -0.53 | 0.86449 | -0.53 | 5.26837 | -0.53 | 0.02691 | -0.43 | 0.01871 | -0.43 | 0.12762 | -0.73 | 0.94859 | -0.73 | 0.8063 | -0.73 | 0.71144
-0.54 | 0.02731 | -0.54 | 0.20825 | -0.54 | 1.02581 | -0.54 | 5.92924 | -0.54 | 0.03437 | -0.44 | 0.02391 | -0.44 | 0.16319 | -0.74 | 1.20902 | -0.74 | 1.02767 | -0.74 | 0.90677
-0.55 | 0.03342 | -0.55 | 0.25637 | -0.55 | 1.18007 | -0.55 | 6.79315 | -0.55 | 0.04287 | -0.45 | 0.02991 | -0.45 | 0.20455 | -0.75 | 1.49758 | -0.75 | 1.27295 | -0.75 | 1.12319
-0.56 | 0.04036 | -0.56 | 0.30642 | -0.56 | 1.36948 | -0.56 | 7.99105 | -0.56 | 0.05292 | -0.46 | 0.03892 | -0.46 | 0.252 | -0.76 | 1.81447 | -0.76 | 1.5423 | -0.76 | 1.36085
-0.57 | 0.04626 | -0.57 | 0.35445 | -0.57 | 1.53086 | -0.57 | 9.86345 | -0.57 | 0.06437 | -0.47 | 0.04861 | -0.47 | 0.30727 | -0.77 | 2.16044 | -0.77 | 1.83638 | -0.77 | 1.62033
-0.58 | 0.04991 | -0.58 | 0.38614 | -0.58 | 1.69001 | -0.58 | 12.07959 | -0.58 | 0.07732 | -0.48 | 0.05874 | -0.48 | 0.3719 | -0.78 | 2.53637 | -0.78 | 2.15591 | -0.78 | 1.90228
-0.59 | 0.05366 | -0.59 | 0.41173 | -0.59 | 1.87101 | -0.59 | 15.00433 | -0.59 | 0.09199 | -0.49 | 0.06977 | -0.49 | 0.44707 | -0.79 | 2.94314 | -0.79 | 2.50167 | -0.79 | 2.20735
-0.6 | 0.06076 | -0.6 | 0.47298 | -0.6 | 2.21507 | -0.6 | 18.04098 | -0.6 | 0.10895 | -0.5 | 0.08753 | -0.5 | 0.52863 | -0.8 | 3.38168 | -0.8 | 2.87443 | -0.8 | 2.53626
-0.61 | 0.06852 | -0.61 | 0.52984 | -0.61 | 2.88348 | -0.61 | 20.62923 | -0.61 | 0.12759 | -0.51 | 0.11039 | -0.51 | 0.61777 | -0.81 | 4.01139 | -0.81 | 3.40968 | -0.81 | 3.00854
-0.62 | 0.0817 | -0.62 | 0.62214 | -0.62 | 3.53972 | -0.62 | 25.53232 | -0.62 | 0.14789 | -0.52 | 0.13273 | -0.52 | 0.71395 | -0.82 | 4.69755 | -0.82 | 3.99291 | -0.82 | 3.52316
-0.63 | 0.09324 | -0.63 | 0.78623 | -0.63 | 4.59972 | -0.63 | 27.95235 | -0.63 | 0.17178 | -0.53 | 0.16346 | -0.53 | 0.81956 | -0.83 | 5.44112 | -0.83 | 4.62495 | -0.83 | 4.08084
-0.64 | 0.10829 | -0.64 | 0.94448 | -0.64 | 5.48827 | -0.64 | 29.16209 | -0.64 | 0.2009 | -0.54 | 0.20216 | -0.54 | 0.93535 | -0.84 | 6.24286 | -0.84 | 5.30643 | -0.84 | 4.68215
-0.65 | 0.13178 | -0.65 | 1.16428 | -0.65 | 6.31252 | -0.65 | 30.30953 | -0.65 | 0.23602 | -0.55 | 0.25448 | -0.55 | 1.0615 | -0.85 | 7.10338 | -0.85 | 6.03788 | -0.85 | 5.32754
-0.66 | 0.15864 | -0.66 | 1.39249 | -0.66 | 7.72888 | -0.66 | 31.2978 | -0.66 | 0.27535 | -0.56 | 0.29604 | -0.56 | 1.19878 | -0.86 | 8.02311 | -0.86 | 6.81965 | -0.86 | 6.01733
-0.67 | 0.19724 | -0.67 | 1.56542 | -0.67 | 8.94934 | -0.67 | 32.94589 | -0.67 | 0.31966 | -0.57 | 0.34345 | -0.57 | 1.3469 | -0.87 | 9.00234 | -0.87 | 7.65199 | -0.87 | 6.75176
-0.68 | 0.23943 | -0.68 | 1.88356 | -0.68 | 9.28881 | -0.68 | 34.80385 | -0.68 | 0.36993 | -0.58 | 0.39003 | -0.58 | 1.50607 | -0.88 | 10.04127 | -0.88 | 8.53508 | -0.88 | 7.53095
-0.69 | 0.25888 | -0.69 | 2.03413 | -0.69 | 9.4809 | -0.69 | 35.94452 | -0.69 | 0.42789 | -0.59 | 0.44387 | -0.59 | 1.67607 | -0.89 | 11.14004 | -0.89 | 9.46903 | -0.89 | 8.35503
-0.7 | 0.28196 | -0.7 | 2.27263 | -0.7 | 9.86422 | -0.7 | 37.17456 | -0.7 | 0.49515 | -0.6 | 0.50839 | -0.6 | 1.85545 | -0.9 | 12.29885 | -0.9 | 10.45402 | -0.9 | 9.22413
Figure 3c | [7 empty] | Figure 3f | [5 empty] | Figure 3i
0.01 M KOH |  | 0.1 M KOH |  | 1 M KOH |  | 10 M KOH |  | 0.5 M KOH |  | 1 M KOH |  | 5 M KOH |  | 0.5 M KOH |  | 1 M KOH |  | 5 M KOH
E (V vs CCE) | jCO (mA cm^-2) | E (V vs CCE) | jCO (mA cm^-2) | E (V vs CCE) | jCO (mA cm^-2) | E (V vs CCE) | jCO (mA cm^-2) | E (V vs CCE) | jC2H4 (mA cm^-2) | E (V vs CCE) | jC2H4 (mA cm^-2) | E (V vs CCE) | jC2H4 (mA cm^-2) | E (V vs CCE) | jCH4 (mA cm^-2) | E (V vs CCE) | jCH4 (mA cm^-2) | E (V vs CCE) | jCH4 (mA cm^-2)
-1.091 | 0.01279 | -1.22 | 0.09321 | -1.326 | 0.51529 | -1.474 | 3.25811 | -1.28224 | 0.00954 | -1.27 | 0.00707 | -1.35624 | 0.05185 | -1.48228 | 0.20366 | -1.526 | 0.17311 | -1.62624 | 0.15274
-1.101 | 0.01619 | -1.23 | 0.10848 | -1.336 | 0.65495 | -1.484 | 3.79205 | -1.29224 | 0.01445 | -1.28 | 0.01037 | -1.36624 | 0.07211 | -1.49228 | 0.37875 | -1.536 | 0.32194 | -1.63624 | 0.28406
-1.111 | 0.02062 | -1.24 | 0.13445 | -1.346 | 0.73894 | -1.494 | 4.78454 | -1.30224 | 0.02028 | -1.29 | 0.01422 | -1.37624 | 0.09739 | -1.50228 | 0.71757 | -1.546 | 0.60993 | -1.64624 | 0.53818
-1.121 | 0.02425 | -1.25 | 0.16939 | -1.356 | 0.86449 | -1.504 | 5.26837 | -1.31224 | 0.02691 | -1.3 | 0.01871 | -1.38624 | 0.12762 | -1.51228 | 0.94859 | -1.556 | 0.8063 | -1.65624 | 0.71144
-1.131 | 0.02731 | -1.26 | 0.20825 | -1.366 | 1.02581 | -1.514 | 5.92924 | -1.32224 | 0.03437 | -1.31 | 0.02391 | -1.39624 | 0.16319 | -1.52228 | 1.20902 | -1.566 | 1.02767 | -1.66624 | 0.90677
-1.141 | 0.03342 | -1.27 | 0.25637 | -1.376 | 1.18007 | -1.524 | 6.79315 | -1.33224 | 0.04287 | -1.32 | 0.02991 | -1.40624 | 0.20455 | -1.53228 | 1.49758 | -1.576 | 1.27295 | -1.67624 | 1.12319
-1.151 | 0.04036 | -1.28 | 0.30642 | -1.386 | 1.36948 | -1.534 | 7.99105 | -1.34224 | 0.05292 | -1.33 | 0.03892 | -1.41624 | 0.252 | -1.54228 | 1.81447 | -1.586 | 1.5423 | -1.68624 | 1.36085
-1.161 | 0.04626 | -1.29 | 0.35445 | -1.396 | 1.53086 | -1.544 | 9.86345 | -1.35224 | 0.06437 | -1.34 | 0.04861 | -1.42624 | 0.30727 | -1.55228 | 2.16044 | -1.596 | 1.83638 | -1.69624 | 1.62033
-1.171 | 0.04991 | -1.3 | 0.38614 | -1.406 | 1.69001 | -1.554 | 12.07959 | -1.36224 | 0.07732 | -1.35 | 0.05874 | -1.43624 | 0.3719 | -1.56228 | 2.53637 | -1.606 | 2.15591 | -1.70624 | 1.90228
-1.181 | 0.05366 | -1.31 | 0.41173 | -1.416 | 1.87101 | -1.564 | 15.00433 | -1.37224 | 0.09199 | -1.36 | 0.06977 | -1.44624 | 0.44707 | -1.57228 | 2.94314 | -1.616 | 2.50167 | -1.71624 | 2.20735
-1.191 | 0.06076 | -1.32 | 0.47298 | -1.426 | 2.21507 | -1.574 | 18.04098 | -1.38224 | 0.10895 | -1.37 | 0.08753 | -1.45624 | 0.52863 | -1.58228 | 3.38168 | -1.626 | 2.87443 | -1.72624 | 2.53626
-1.201 | 0.06852 | -1.33 | 0.52984 | -1.436 | 2.88348 | -1.584 | 20.62923 | -1.39224 | 0.12759 | -1.38 | 0.11039 | -1.46624 | 0.61777 | -1.59228 | 4.01139 | -1.636 | 3.40968 | -1.73624 | 3.00854
-1.211 | 0.0817 | -1.34 | 0.62214 | -1.446 | 3.53972 | -1.594 | 25.53232 | -1.40224 | 0.14789 | -1.39 | 0.13273 | -1.47624 | 0.71395 | -1.60228 | 4.69755 | -1.646 | 3.99291 | -1.74624 | 3.52316
-1.221 | 0.09324 | -1.35 | 0.78623 | -1.456 | 4.59972 | -1.604 | 27.95235 | -1.41224 | 0.17178 | -1.4 | 0.16346 | -1.48624 | 0.81956 | -1.61228 | 5.44112 | -1.656 | 4.62495 | -1.75624 | 4.08084
-1.231 | 0.10829 | -1.36 | 0.94448 | -1.466 | 5.48827 | -1.614 | 29.16209 | -1.42224 | 0.2009 | -1.41 | 0.20216 | -1.49624 | 0.93535 | -1.62228 | 6.24286 | -1.666 | 5.30643 | -1.76624 | 4.68215
-1.241 | 0.13178 | -1.37 | 1.16428 | -1.476 | 6.31252 | -1.624 | 30.30953 | -1.43224 | 0.23602 | -1.42 | 0.25448 | -1.50624 | 1.0615 | -1.63228 | 7.10338 | -1.676 | 6.03788 | -1.77624 | 5.32754
-1.251 | 0.15864 | -1.38 | 1.39249 | -1.486 | 7.72888 | -1.634 | 31.2978 | -1.44224 | 0.27535 | -1.43 | 0.29604 | -1.51624 | 1.19878 | -1.64228 | 8.02311 | -1.686 | 6.81965 | -1.78624 | 6.01733
-1.261 | 0.19724 | -1.39 | 1.56542 | -1.496 | 8.94934 | -1.644 | 32.94589 | -1.45224 | 0.31966 | -1.44 | 0.34345 | -1.52624 | 1.3469 | -1.65228 | 9.00234 | -1.696 | 7.65199 | -1.79624 | 6.75176
-1.271 | 0.23943 | -1.4 | 1.88356 | -1.506 | 9.28881 | -1.654 | 34.80385 | -1.46224 | 0.36993 | -1.45 | 0.39003 | -1.53624 | 1.50607 | -1.66228 | 10.04127 | -1.706 | 8.53508 | -1.80624 | 7.53095
-1.281 | 0.25888 | -1.41 | 2.03413 | -1.516 | 9.4809 | -1.664 | 35.94452 | -1.47224 | 0.42789 | -1.46 | 0.44387 | -1.54624 | 1.67607 | -1.67228 | 11.14004 | -1.716 | 9.46903 | -1.81624 | 8.35503
-1.291 | 0.28196 | -1.42 | 2.27263 | -1.526 | 9.86422 | -1.674 | 37.17456 | -1.48224 | 0.49515 | -1.47 | 0.50839 | -1.55624 | 1.85545 | -1.68228 | 12.29885 | -1.726 | 10.45402 | -1.82624 | 9.22413

## Figure 5
Figure 5a |  |  |  | Figure 5b
Bare Cu |  | Nafion Cu |  | Bare Cu |  | Nafion Cu
E (V vs SHE) | jC2H4 (mA cm^-2) | E (V vs SHE) | jC2H4 (mA cm^-2) | E (V vs SHE) | ¦σ¦ (mC cm^-2) | E (V vs SHE) | ¦σ¦ (mC cm^-2)
-1.315 | 0.05185 | -1.315 | 0.0823 | 0.06753 | 1.58743 | 0.01343 | 1.92914
-1.325 | 0.07211 | -1.325 | 0.11446 | 0.03252 | 1.5223 | 0.00842 | 1.9325
-1.335 | 0.09739 | -1.335 | 0.15458 | 0.01752 | 1.49601 | 0.00341 | 1.93704
-1.345 | 0.12762 | -1.345 | 0.20257 | -0.02748 | 1.41893 | -0.00158 | 1.94163
-1.355 | 0.16319 | -1.355 | 0.25903 | -0.03249 | 1.41025 | -0.00661 | 1.94627
-1.365 | 0.20455 | -1.365 | 0.32469 | -0.04748 | 1.38386 | -0.01159 | 1.95083
-1.375 | 0.252 | -1.375 | 0.39999 | -0.06249 | 1.35676 | -0.01658 | 1.95531
-1.385 | 0.30727 | -1.385 | 0.48773 | -0.0775 | 1.3291 | -0.0216 | 1.9597
-1.395 | 0.3719 | -1.395 | 0.59032 | -0.08248 | 1.3199 | -0.02661 | 1.96526
-1.405 | 0.44707 | -1.405 | 0.70964 | -0.08749 | 1.31069 | -0.03162 | 1.96967
-1.415 | 0.52863 | -1.415 | 0.83909 | -0.09249 | 1.30166 | -0.03662 | 1.97391
-1.425 | 0.61777 | -1.425 | 0.98059 | -0.09749 | 1.29286 | -0.08662 | 2.00994
-1.435 | 0.71395 | -1.435 | 1.13326 | -0.10249 | 1.28442 | -0.09661 | 2.01354
-1.445 | 0.81956 | -1.445 | 1.30089 | -0.1175 | 1.26337 | -0.10661 | 2.01602
-1.455 | 0.93535 | -1.455 | 1.48469 | -0.12248 | 1.25862 | -0.11161 | 2.0169
-1.465 | 1.0615 | -1.465 | 1.68493 | -0.12748 | 1.25531 | -0.12163 | 2.02178
-1.475 | 1.19878 | -1.475 | 1.90283 | -0.13248 | 1.25339 | -0.12662 | 2.02226
-1.485 | 1.3469 | -1.485 | 2.13794 | -0.1375 | 1.25222 | -0.13162 | 2.02606
-1.495 | 1.50607 | -1.495 | 2.39059 | -0.14249 | 1.25135 | -0.13661 | 2.0257
-1.505 | 1.67607 | -1.505 | 2.66042 | -0.14747 | 1.25082 | -0.15662 | 2.01717
-1.515 | 1.85545 | -1.515 | 2.94516 | -0.15248 | 1.25058 | -0.16163 | 2.01286
|  |  |  | -0.15748 | 1.24961 | -0.16662 | 2.00776
|  |  |  | -0.16248 | 1.24931 | -0.17163 | 2.00074
|  |  |  | -0.1675 | 1.24805 | -0.17662 | 1.99478
|  |  |  | -0.17248 | 1.24754 | -0.18162 | 1.98837
|  |  |  | -0.1775 | 1.24691 | -0.18663 | 1.98171
|  |  |  | -0.18248 | 1.2461 | -0.19164 | 1.97493
|  |  |  | -0.18748 | 1.24504 | -0.19664 | 1.96813
|  |  |  | -0.19248 | 1.2429 | -0.20164 | 1.9614
|  |  |  | -0.19749 | 1.24065 | -0.20663 | 1.95481
|  |  |  | -0.2025 | 1.2389 | -0.21163 | 1.9482
|  |  |  | -0.20748 | 1.2364 | -0.21663 | 1.94156
|  |  |  | -0.21248 | 1.23418 | -0.22163 | 1.93481
|  |  |  | -0.2175 | 1.23141 | -0.22663 | 1.92788
|  |  |  | -0.22248 | 1.22865 | -0.23164 | 1.92131
|  |  |  | -0.22749 | 1.22563 | -0.23664 | 1.91414
|  |  |  | -0.23249 | 1.2226 | -0.24164 | 1.90777
|  |  |  | -0.23749 | 1.21956 | -0.24661 | 1.90171
|  |  |  | -0.24249 | 1.21656 | -0.25163 | 1.89592
|  |  |  | -0.24749 | 1.21359 | -0.25662 | 1.8889
|  |  |  | -0.2525 | 1.21068 | -0.26163 | 1.88367
|  |  |  | -0.25751 | 1.20714 | -0.26663 | 1.87882
|  |  |  | -0.26249 | 1.20433 | -0.27162 | 1.87435
|  |  |  | -0.2675 | 1.20158 | -0.27663 | 1.8702
|  |  |  | -0.2725 | 1.19891 | -0.28163 | 1.86433
|  |  |  | -0.27749 | 1.19634 | -0.28663 | 1.861
|  |  |  | -0.2825 | 1.19388 | -0.29164 | 1.8581
|  |  |  | -0.28749 | 1.19159 | -0.29663 | 1.85563
|  |  |  | -0.29251 | 1.18946 | -0.30163 | 1.85358
|  |  |  | -0.29749 | 1.18751 | -0.30663 | 1.85196
|  |  |  | -0.3025 | 1.18574 | -0.31163 | 1.85077
|  |  |  | -0.3075 | 1.18414 | -0.31664 | 1.84997
|  |  |  | -0.3125 | 1.18274 | -0.32163 | 1.8496
|  |  |  | -0.3175 | 1.18152 | -0.32664 | 1.84961
|  |  |  | -0.3225 | 1.18049 | -0.34165 | 1.85179
|  |  |  | -0.32749 | 1.17969 | -0.34664 | 1.85314
|  |  |  | -0.33251 | 1.17911 | -0.35164 | 1.85476
|  |  |  | -0.33749 | 1.17879 | -0.35655 | 1.85658
|  |  |  | -0.34251 | 1.17874 | -0.36154 | 1.85863
|  |  |  | -0.34751 | 1.17895 | -0.36654 | 1.86089
|  |  |  | -0.35251 | 1.1794 | -0.37154 | 1.86331
|  |  |  | -0.35751 | 1.18009 | -0.37654 | 1.86589
|  |  |  | -0.36249 | 1.18097 | -0.38155 | 1.86862
|  |  |  | -0.36751 | 1.18267 | -0.38655 | 1.87148
|  |  |  | -0.37252 | 1.18391 | -0.39155 | 1.87448
|  |  |  | -0.37751 | 1.1853 | -0.39655 | 1.87762
|  |  |  | -0.38251 | 1.18684 | -0.40157 | 1.88091
|  |  |  | -0.38749 | 1.1885 | -0.40655 | 1.88434
|  |  |  | -0.39251 | 1.1903 | -0.41155 | 1.88793
|  |  |  | -0.39751 | 1.19221 | -0.41656 | 1.8917
|  |  |  | -0.40249 | 1.19422 | -0.42156 | 1.89562
|  |  |  | -0.4075 | 1.19633 | -0.42656 | 1.8997
|  |  |  | -0.4125 | 1.19853 | -0.43157 | 1.90393
|  |  |  | -0.41751 | 1.20081 | -0.43657 | 1.90828
|  |  |  | -0.42252 | 1.20317 | -0.44158 | 1.91275
|  |  |  | -0.4275 | 1.20559 | -0.44657 | 1.91729
|  |  |  | -0.43252 | 1.20809 | -0.45156 | 1.92192
|  |  |  | -0.43751 | 1.21066 | -0.45656 | 1.92664
|  |  |  | -0.4425 | 1.21328 | -0.46156 | 1.93114
|  |  |  | -0.44751 | 1.21599 | -0.46656 | 1.936
|  |  |  | -0.4575 | 1.22162 | -0.47156 | 1.94094
|  |  |  | -0.46252 | 1.22455 | -0.47657 | 1.94596
|  |  |  | -0.46749 | 1.2275 | -0.48158 | 1.95103
|  |  |  | -0.47251 | 1.23052 | -0.48658 | 1.95615
|  |  |  | -0.4775 | 1.23351 | -0.49157 | 1.9613
|  |  |  | -0.4825 | 1.23647 | -0.49658 | 1.96651
|  |  |  | -0.48751 | 1.23937 | -0.50158 | 1.97174
|  |  |  | -0.49251 | 1.24216 | -0.50658 | 1.97701
|  |  |  | -0.4975 | 1.24483 | -0.51157 | 1.98228
|  |  |  | -0.50251 | 1.24735 | -0.51657 | 1.98759
|  |  |  | -0.5075 | 1.2497 | -0.52157 | 1.99291
|  |  |  | -0.51749 | 1.25283 | -0.52656 | 1.99822
|  |  |  | -0.52249 | 1.25452 | -0.53158 | 2.00358
|  |  |  | -0.52749 | 1.25599 | -0.53657 | 2.00891
|  |  |  | -0.5325 | 1.25723 | -0.54159 | 2.01427
|  |  |  | -0.53752 | 1.25822 | -0.54656 | 2.01959
|  |  |  | -0.54249 | 1.25895 | -0.55158 | 2.02497
|  |  |  | -0.54752 | 1.25941 | -0.55658 | 2.03033
|  |  |  | -0.5525 | 1.25959 | -0.56158 | 2.03569
|  |  |  | -0.5575 | 1.25947 | -0.56657 | 2.04106
|  |  |  | -0.56249 | 1.25906 | -0.57157 | 2.04644
|  |  |  | -0.5675 | 1.25832 | -0.57658 | 2.05183
|  |  |  | -0.57251 | 1.25732 | -0.58158 | 2.05723
|  |  |  | -0.57752 | 1.25602 | -0.58657 | 2.06262
|  |  |  | -0.5825 | 1.25445 | -0.59158 | 2.06803
|  |  |  | -0.58753 | 1.25108 | -0.59657 | 2.07343
|  |  |  | -0.5925 | 1.24896 | -0.60158 | 2.07884
|  |  |  | -0.59751 | 1.24654 | -0.60673 | 2.08439
|  |  |  | -0.60751 | 1.24087 | -0.61174 | 2.08976
|  |  |  | -0.61252 | 1.2389 | -0.61672 | 2.09507
|  |  |  | -0.61752 | 1.23531 | -0.62173 | 2.10037
|  |  |  | -0.62252 | 1.23144 | -0.62673 | 2.1056
|  |  |  | -0.62758 | 1.22729 | -0.63174 | 2.11076
|  |  |  | -0.63255 | 1.223 | -0.63676 | 2.11584
|  |  |  | -0.63755 | 1.21852 | -0.64173 | 2.12078
|  |  |  | -0.64257 | 1.21389 | -0.64675 | 2.12563
|  |  |  | -0.64756 | 1.20866 | -0.65173 | 2.13031
|  |  |  | -0.65257 | 1.20403 | -0.65673 | 2.13483
|  |  |  | -0.65757 | 1.1994 | -0.66174 | 2.13917
|  |  |  | -0.66257 | 1.19479 | -0.66674 | 2.14329
|  |  |  | -0.67256 | 1.18548 | -0.67174 | 2.14717
|  |  |  | -0.67756 | 1.18094 | -0.67672 | 2.15074
|  |  |  | -0.68256 | 1.17657 | -0.68174 | 2.15407
|  |  |  | -0.68757 | 1.17242 | -0.68675 | 2.15706
|  |  |  | -0.69256 | 1.16854 | -0.69176 | 2.16015
|  |  |  | -0.69757 | 1.16494 | -0.69675 | 2.16292
|  |  |  | -0.70257 | 1.16166 | -0.70176 | 2.16529
|  |  |  | -0.70757 | 1.16048 | -0.70675 | 2.16672
|  |  |  | -0.71257 | 1.158 | -0.71175 | 2.16768
|  |  |  | -0.72256 | 1.15394 | -0.71676 | 2.16873
|  |  |  | -0.72756 | 1.15235 | -0.72175 | 2.16928
|  |  |  | -0.73257 | 1.15104 | -0.72675 | 2.16932
|  |  |  | -0.73756 | 1.15 | -0.73175 | 2.16809
|  |  |  | -0.74756 | 1.14873 | -0.73675 | 2.16633
|  |  |  | -0.75255 | 1.1485 | -0.74176 | 2.16411
|  |  |  | -0.75755 | 1.14849 | -0.74675 | 2.16149
|  |  |  | -0.76254 | 1.14685 | -0.75175 | 2.15853
|  |  |  | -0.76755 | 1.14747 | -0.75677 | 2.1552
|  |  |  | -0.77255 | 1.14837 | -0.76177 | 2.15158
|  |  |  | -0.77756 | 1.14952 | -0.76676 | 2.14764
|  |  |  | -0.78257 | 1.15091 | -0.77176 | 2.14336
|  |  |  | -0.78755 | 1.15255 | -0.77676 | 2.13875
|  |  |  | -0.79255 | 1.1544 | -0.78176 | 2.1338
|  |  |  | -0.79754 | 1.15645 | -0.78676 | 2.12847
|  |  |  | -0.80771 | 1.16116 | -0.79176 | 2.12278
|  |  |  | -0.81271 | 1.16372 | -0.79675 | 2.11673
|  |  |  | -0.8177 | 1.16641 | -0.80178 | 2.11021
|  |  |  | -0.8227 | 1.16922 | -0.80677 | 2.10335
|  |  |  | -0.82771 | 1.17216 | -0.81175 | 2.09614
|  |  |  | -0.8327 | 1.17516 | -0.81509 | 2.09132
|  |  |  | -0.83769 | 1.17819 | -0.81842 | 2.08612
|  |  |  | -0.8427 | 1.18124 | -0.82176 | 2.08061
|  |  |  | -0.8477 | 1.18426 | -0.8251 | 2.07537
|  |  |  | -0.85271 | 1.1872 | -0.82844 | 2.06984
|  |  |  | -0.85772 | 1.19003 | -0.83178 | 2.06416
|  |  |  | -0.86772 | 1.19517 | -0.83511 | 2.05868
|  |  |  | -0.87271 | 1.19745 | -0.83845 | 2.05312
|  |  |  | -0.8777 | 1.19943 | -0.84179 | 2.04766
|  |  |  | -0.8827 | 1.20115 | -0.84513 | 2.04225
|  |  |  | -0.88771 | 1.20256 | -0.84846 | 2.03704
|  |  |  | -0.89271 | 1.20364 | -0.8518 | 2.03234
|  |  |  | -0.89772 | 1.20581 | -0.85681 | 2.02554
|  |  |  | -0.90271 | 1.20615 | -0.8618 | 2.01959
|  |  |  | -0.90772 | 1.20614 | -0.8668 | 2.01461
|  |  |  | -0.91272 | 1.20581 | -0.8718 | 2.01076
|  |  |  | -0.9177 | 1.2052 | -0.87678 | 2.00818
|  |  |  | -0.92271 | 1.20434 | -0.8818 | 2.00696
|  |  |  | -0.92772 | 1.2033 | -0.8868 | 2.00722
|  |  |  | -0.93273 | 1.20213 | -0.89181 | 2.00897
|  |  |  | -0.93772 | 1.20089 | -0.89681 | 2.0123
|  |  |  | -0.94272 | 1.19964 | -0.90182 | 2.01719
|  |  |  | -0.94773 | 1.19841 | -0.90682 | 2.02367
|  |  |  | -0.95272 | 1.19726 | -0.9118 | 2.03177
|  |  |  | -0.95771 | 1.19621 | -0.91679 | 2.04149
|  |  |  | -0.96271 | 1.1953 | -0.92182 | 2.0531
|  |  |  | -0.96772 | 1.19454 | -0.92682 | 2.06657
|  |  |  | -0.97272 | 1.19395 | -0.93182 | 2.08216
|  |  |  | -0.97773 | 1.19353 | -0.93682 | 2.10022
|  |  |  | -0.98274 | 1.19328 | -0.94183 | 2.12441
|  |  |  | -0.98774 | 1.1932 | -0.94682 | 2.15138
|  |  |  | -0.99774 | 1.19355 | -0.95182 | 2.18124
|  |  |  | -1.00273 | 1.19397 | -0.95682 | 2.21067
|  |  |  | -1.00775 | 1.19456 | -0.96181 | 2.243
|  |  |  | -1.01276 | 1.19384 | -0.96682 | 2.2817
|  |  |  | -1.01774 | 1.1947 | -0.97183 | 2.32288
|  |  |  | -1.02275 | 1.19575 | -0.97682 | 2.36618
|  |  |  | -1.02775 | 1.19698 | -0.98182 | 2.40863
|  |  |  | -1.03274 | 1.19839 | -0.98682 | 2.4609
|  |  |  | -1.03774 | 1.19996 | -0.99182 | 2.51333
|  |  |  | -1.04274 | 1.20169 | -0.99682 | 2.56568
|  |  |  | -1.04775 | 1.20468 | -1.00183 | 2.61799
|  |  |  | -1.05275 | 1.20649 | -1.00683 | 2.67016
|  |  |  | -1.05775 | 1.20836 | -1.01183 | 2.72242
|  |  |  | -1.06276 | 1.2103 | -1.01683 | 2.77467
|  |  |  | -1.06775 | 1.21226 | -1.02182 | 2.82696
|  |  |  | -1.07275 | 1.21423 | -1.02682 | 2.8796
|  |  |  | -1.07775 | 1.21618 | -1.03183 | 2.93245
|  |  |  | -1.08275 | 1.21807 | -1.03684 | 2.98555
|  |  |  | -1.08777 | 1.21988 | -1.04184 | 3.03879
|  |  |  | -1.09276 | 1.22155 | -1.04683 | 3.09223
|  |  |  | -1.09778 | 1.22306 | -1.05183 | 3.14592
|  |  |  | -1.10277 | 1.22437 | -1.05684 | 3.2
[6 empty] | -1.06184 | 3.25419
[6 empty] | -1.06683 | 3.30863
[6 empty] | -1.07183 | 3.36334
[6 empty] | -1.07685 | 3.4184
[6 empty] | -1.08185 | 3.47353
[6 empty] | -1.08684 | 3.52879
[6 empty] | -1.09185 | 3.58442
[6 empty] | -1.09686 | 3.64011
[6 empty] | -1.10686 | 3.7518